## Default Dataset
Temperature (°C) | Relative Viscosity | φ (%)
24.94646 | 1.077714 | 0.05
34.96916 | 1.060571 | 0.05
44.99186 | 1.043429 | 0.05
55.01644 | 1.033143 | 0.05
64.96023 | 1.028 | 0.05
25.04039 | 1.120571 | 0.1
55.02818 | 1.076 | 0.1
65.0537 | 1.069143 | 0.1
35.06356 | 1.105143 | 0.1
45.08532 | 1.084571 | 0.1
25.05448 | 1.172 | 0.2
34.99593 | 1.158286 | 0.2
45.01722 | 1.136 | 0.2
55.04227 | 1.127429 | 0.2
64.9856 | 1.120571 | 0.2
25.07843 | 1.259429 | 0.4
35.01519 | 1.228571 | 0.4
45.11961 | 1.209714 | 0.4
55.06153 | 1.197714 | 0.4
65.08094 | 1.168571 | 0.4
25.11554 | 1.394857 | 0.8
35.05182 | 1.362286 | 0.8
55.09628 | 1.324571 | 0.8
65.12086 | 1.314286 | 0.8
45.15295 | 1.331429 | 0.8
25.13761 | 1.475429 | 1
35.07765 | 1.456571 | 1
45.09519 | 1.420571 | 1
55.12211 | 1.418857 | 1
65.14153 | 1.389714 | 1